## Sheet1
Nanoparticle | Size (nm) | Shape | Bacterium | Gram +/- | MIC (μg/mL) | Synthesis Method | Reagent Used
AgNP | 16±6 | Irregular | Citrobacter amalonaticus UPMR bio1 | - | 40 | Unspecified, purchased and purified by Nano Nasb Pars Co, Tehran, Iran | Unspecified
AgNP | 16±6 | Spherical | Pseudomonas sp UPMR 040 | - | 40 | Unspecified, purchased and purified by Nano Nasb Pars Co, Tehran, Iran | Unspecified
AgNP | 16±6 | Spherical | Citrobacter agriculturist UPMR bio2 | - | 40 | Unspecified, purchased and purified by Nano Nasb Pars Co, Tehran, Iran | Unspecified
AgNP | 16±6 | Spherical | Acinetobacter brisouii UPMR Skb1 | - | 40 | Unspecified, purchased and purified by Nano Nasb Pars Co, Tehran, Iran | Unspecified
AgNP | 16±6 | Spherical | Bacillus pumilus UMPR Skb2 | + | 40 | Unspecified, purchased and purified by Nano Nasb Pars Co, Tehran, Iran | Unspecified
AgNP | 16±6 | Spherical | Bacillus cereus UPMR Skb7 | + | 40 | Unspecified, purchased and purified by Nano Nasb Pars Co, Tehran, Iran | Unspecified
AgNP | 16±6 | Spherical | Chromobacterium violaceum UPMR Skb10 | - | 40 | Unspecified, purchased and purified by Nano Nasb Pars Co, Tehran, Iran | Unspecified
AgNP | 16±6 | Spherical | Burkholderia sp UPMR 9 | - | 40 | Unspecified, purchased and purified by Nano Nasb Pars Co, Tehran, Iran | Unspecified
AgNP | 16±6 | Spherical | Enterobacter sp UPMR rubber | - | 36 | Unspecified, purchased and purified by Nano Nasb Pars Co, Tehran, Iran | Unspecified
AgNP | 16±6 | Spherical | Bacillus pumilus UPMR Sm1 | + | 28 | Unspecified, purchased and purified by Nano Nasb Pars Co, Tehran, Iran | Unspecified
AgNP | 16±6 | Spherical | Paenibacillus sp UPMR 1004 | + | 14 | Unspecified, purchased and purified by Nano Nasb Pars Co, Tehran, Iran | Unspecified
AgNP | 16±6 | Spherical | Bacillus cereus UPMR1021 | + | 12 | Unspecified, purchased and purified by Nano Nasb Pars Co, Tehran, Iran | Unspecified
AgNP | 2025-10-15 | Spherical | Acinetobacter baumannii | - | 15.62 | Green synthesis | Penicillium polonicum
AgNP | 20-70 | Spherical | Klebsiella pneumoniae (ATCC 100603) | - | 4 | Green synthesis | Streptomyces
AgNP | 20-70 | Spherical | Klebsiella pneumoniae | - | 1.4 | Green synthesis | Streptomyces
AgNP | 20-70 | Spherical | Escherichia coli | - | 2 | Green synthesis | Streptomyces
AgNP | 20-70 | Spherical | Citrobacter | - | 2 | Green synthesis | Streptomyces
AgNP | 24-46 | Spherical | Escherichia coli | - | 6.25 | Green synthesis | Bacillus cereus
AgNP | 24-46 | Spherical | Staphylococcus aureus | + | 12.5 | Green synthesis | Bacillus cereus
AgNP | 24-46 | Spherical | Klebsiella pneumoniae | - | 3.12 | Green synthesis | Bacillus cereus
AgNP | 24-46 | Spherical | Pseudomonas aeruginosa | - | 3.12 | Green synthesis | Bacillus cereus
AgNP | 23–48 | Spherical | Escherichia coli (MTCC 9537) | - | 14 | Green synthesis | Streptomyces sp. GUT 21
AgNP | 23–48 | Spherical | Klebsiella pneumoniae (MTCC 109) | - | 12 | Green synthesis | Streptomyces sp. GUT 22
AgNP | 23–48 | Spherical | Staphylococcus aureus (MTCC 96) | + | 15 | Green synthesis | Streptomyces sp. GUT 23
AgNP | 23–48 | Spherical | Pseudomonas aeruginosa (MTCC 1688) | - | 10 | Green synthesis | Streptomyces sp. GUT 24
AgNP | 24 ± 8 | Spherical | Pseudomonas aeruginosa | - | 6.25–12.5 | Green synthesis | Phyllanthus amarus
AgNP | 16 ± 2 | Triangular | Escherichia coli (MC-2) | - | 4 | Green synthesis | Ocimum gratissimum
AgNP | 16 ± 2 | Triangular | Staphylococcus aureus (MMC-20) | + | 8 | Green synthesis | Ocimum gratissimum
AgNP | 17.2 | Spherical | Bacillus subtilis | + | 0.125 | Green synthesis | Syzigyum cymosum at pH=8
AgNP | 17.2 | Spherical | Escherichia coli K12 | - | 0.125 | Green synthesis | Syzigyum cymosum at pH=8
AgNP | 17.2 | Spherical | Escherichia coli DH5α | - | 0.125 | Green synthesis | Syzigyum cymosum at pH=8
AgNP | 17.2 | Spherical | Enteropathogenic Escherichia coli (EPEC) | - | 0.125 | Green synthesis | Syzigyum cymosum at pH=8
AgNP | 17.2 | Spherical | Salmonella typhi | - | 0.125 | Green synthesis | Syzigyum cymosum at pH=8
AgNP | 5 | Spherical | Escherichia coli MTCC 443 | - | 20 | Chemical reduction | NaBH4 and sodium citrate
AgNP | 7 | Spherical | Escherichia coli MTCC 443 | - | 20 | Chemical reduction | NaBH4 and sodium citrate
AgNP | 10 | Spherical | Escherichia coli MTCC 443 | - | 30 | Chemical reduction | NaBH4 and sodium citrate
AgNP | 15 | Spherical | Escherichia coli MTCC 443 | - | 30 | Chemical reduction | NaBH4 and sodium citrate
AgNP | 20 | Spherical | Escherichia coli MTCC 443 | - | 40 | Chemical reduction | NaBH4 and sodium citrate
AgNP | 30 | Spherical | Escherichia coli MTCC 443 | - | 50 | Chemical reduction | NaBH4 and sodium citrate
AgNP | 50 | Spherical | Escherichia coli MTCC 443 | - | 80 | Chemical reduction | NaBH4 and sodium citrate
AgNP | 63 | Spherical | Escherichia coli MTCC 443 | - | 90 | Chemical reduction | NaBH4 and sodium citrate
AgNP | 85 | Spherical | Escherichia coli MTCC 443 | - | 90 | Chemical reduction | NaBH4 and sodium citrate
AgNP | 100 | Spherical | Escherichia coli MTCC 443 | - | 110 | Chemical reduction | NaBH4 and sodium citrate
AgNP | 5 | Spherical | Escherichia coli MTCC 739 | - | 60 | Chemical reduction | NaBH4 and sodium citrate
AgNP | 7 | Spherical | Escherichia coli MTCC 739 | - | 90 | Chemical reduction | NaBH4 and sodium citrate
AgNP | 10 | Spherical | Escherichia coli MTCC 739 | - | 90 | Chemical reduction | NaBH4 and sodium citrate
AgNP | 15 | Spherical | Escherichia coli MTCC 739 | - | 90 | Chemical reduction | NaBH4 and sodium citrate
AgNP | 20 | Spherical | Escherichia coli MTCC 739 | - | 100 | Chemical reduction | NaBH4 and sodium citrate
AgNP | 30 | Spherical | Escherichia coli MTCC 739 | - | 100 | Chemical reduction | NaBH4 and sodium citrate
AgNP | 50 | Spherical | Escherichia coli MTCC 739 | - | 120 | Chemical reduction | NaBH4 and sodium citrate
AgNP | 63 | Spherical | Escherichia coli MTCC 739 | - | 140 | Chemical reduction | NaBH4 and sodium citrate
AgNP | 85 | Spherical | Escherichia coli MTCC 739 | - | 160 | Chemical reduction | NaBH4 and sodium citrate
AgNP | 100 | Spherical | Escherichia coli MTCC 739 | - | 160 | Chemical reduction | NaBH4 and sodium citrate
AgNP | 5 | Spherical | Bacillus subtilis MTCC 441 | + | 30 | Chemical reduction | NaBH4 and sodium citrate
AgNP | 7 | Spherical | Bacillus subtilis MTCC 441 | + | 40 | Chemical reduction | NaBH4 and sodium citrate
AgNP | 10 | Spherical | Bacillus subtilis MTCC 441 | + | 40 | Chemical reduction | NaBH4 and sodium citrate
AgNP | 15 | Spherical | Bacillus subtilis MTCC 441 | + | 50 | Chemical reduction | NaBH4 and sodium citrate
AgNP | 20 | Spherical | Bacillus subtilis MTCC 441 | + | 50 | Chemical reduction | NaBH4 and sodium citrate
AgNP | 30 | Spherical | Bacillus subtilis MTCC 441 | + | 60 | Chemical reduction | NaBH4 and sodium citrate
AgNP | 50 | Spherical | Bacillus subtilis MTCC 441 | + | 80 | Chemical reduction | NaBH4 and sodium citrate
AgNP | 63 | Spherical | Bacillus subtilis MTCC 441 | + | 90 | Chemical reduction | NaBH4 and sodium citrate
AgNP | 85 | Spherical | Bacillus subtilis MTCC 441 | + | 110 | Chemical reduction | NaBH4 and sodium citrate
AgNP | 100 | Spherical | Bacillus subtilis MTCC 441 | + | 120 | Chemical reduction | NaBH4 and sodium citrate
AgNP | 5 | Spherical | Staphylococcus aureus NCIM 5021 | + | 70 | Chemical reduction | NaBH4 and sodium citrate
AgNP | 7 | Spherical | Staphylococcus aureus NCIM 5021 | + | 70 | Chemical reduction | NaBH4 and sodium citrate
AgNP | 10 | Spherical | Staphylococcus aureus NCIM 5021 | + | 80 | Chemical reduction | NaBH4 and sodium citrate
AgNP | 15 | Spherical | Staphylococcus aureus NCIM 5021 | + | 100 | Chemical reduction | NaBH4 and sodium citrate
AgNP | 20 | Spherical | Staphylococcus aureus NCIM 5021 | + | 90 | Chemical reduction | NaBH4 and sodium citrate
AgNP | 30 | Spherical | Staphylococcus aureus NCIM 5021 | + | 100 | Chemical reduction | NaBH4 and sodium citrate
AgNP | 50 | Spherical | Staphylococcus aureus NCIM 5021 | + | 130 | Chemical reduction | NaBH4 and sodium citrate
AgNP | 63 | Spherical | Staphylococcus aureus NCIM 5021 | + | 160 | Chemical reduction | NaBH4 and sodium citrate
AgNP | 85 | Spherical | Staphylococcus aureus NCIM 5021 | + | 180 | Chemical reduction | NaBH4 and sodium citrate
AgNP | 100 | Spherical | Staphylococcus aureus NCIM 5021 | + | 200 | Chemical reduction | NaBH4 and sodium citrate
AgNP | 5 | Spherical | Aggregatibacter actinomycetemcomitans (ATCC 29523) | - | 25 | Chemical reduction | PVP and NaBH4
AgNP | 5 | Spherical | Fusobacterium nucleatum (ATCC 25586) | - | 25 | Chemical reduction | PVP and NaBH4
AgNP | 5 | Spherical | Streptococcus sanguis (ATCC 10556) | + | 50 | Chemical reduction | PVP and NaBH4
AgNP | 5 | Spherical | Streptococcus mutans (ATCC 35668) | + | 50 | Chemical reduction | PVP and NaBH4
AgNP | 5 | Spherical | Streptococcus mitis (ATCC 15914) | + | 25 | Chemical reduction | PVP and NaBH4
AgNP | 5 | Spherical | Escherichia coli (CCTCC AB 90054) | - | 6 | Chemical reduction | PVP and NaBH4
AgNP | 15 | Spherical | Aggregatibacter actinomycetemcomitans (ATCC 29523) | - | 50 | Chemical reduction | PVP, HEPES and NaBH4
AgNP | 15 | Spherical | Fusobacterium nucleatum (ATCC 25586) | - | 50 | Chemical reduction | PVP, HEPES and NaBH4
AgNP | 15 | Spherical | Streptococcus sanguis (ATCC 10556) | + | 50 | Chemical reduction | PVP, HEPES and NaBH4
AgNP | 15 | Spherical | Streptococcus mutans (ATCC 35668) | + | 50 | Chemical reduction | PVP, HEPES and NaBH4
AgNP | 15 | Spherical | Streptococcus mitis (ATCC 15914) | + | 50 | Chemical reduction | PVP, HEPES and NaBH4
AgNP | 15 | Spherical | Escherichia coli (CCTCC AB 90054) | - | 12 | Chemical reduction | PVP, HEPES and NaBH4
AgNP | 55 | Spherical | Aggregatibacter actinomycetemcomitans (ATCC 29523) | - | 200 | Chemical reduction | PVP and PEG
AgNP | 55 | Spherical | Fusobacterium nucleatum (ATCC 25586) | - | 100 | Chemical reduction | PVP and PEG
AgNP | 55 | Spherical | Streptococcus sanguis (ATCC 10556) | + | 100 | Chemical reduction | PVP and PEG
AgNP | 55 | Spherical | Streptococcus mutans (ATCC 35668) | + | 200 | Chemical reduction | PVP and PEG
AgNP | 55 | Spherical | Streptococcus mitis (ATCC 15914) | + | 100 | Chemical reduction | PVP and PEG
AgNP | 55 | Spherical | Escherichia coli (CCTCC AB 90054) | - | 100 | Chemical reduction | PVP and PEG
AgNP | 10-100 | Spherical | Ralstonia solanacearum | - | 4.88 | Chemical reduction | 1% sodium citrate dihydrate and NaBH4
AgNP | 11.2 ± 2.1 | Spherical | Peptostreptococcus asaccharolytica | - | 5 | Unspecified, obtained from US Research Nanomaterials (Houston, TX, USA) | Unspecified
AgNP | 11.2 ± 2.1 | Spherical | Porphyromonas gingivalis | - | 5 | Unspecified, obtained from US Research Nanomaterials (Houston, TX, USA) | Unspecified
AgNP | 11.2 ± 2.1 | Spherical | Peptococcus levii ATCC 29147 | - | 40 | Unspecified, obtained from US Research Nanomaterials (Houston, TX, USA) | Unspecified
AgNP | 11.2 ± 2.1 | Spherical | Peptostreptococcus buccalis | - | 20 | Unspecified, obtained from US Research Nanomaterials (Houston, TX, USA) | Unspecified
AgNP | 11.2 ± 2.1 | Spherical | Prevotella intermedia | - | 5 | Unspecified, obtained from US Research Nanomaterials (Houston, TX, USA) | Unspecified
AgNP | 11.2 ± 2.1 | Spherical | Prevotella loescheii ATCC 15930 | - | 5 | Unspecified, obtained from US Research Nanomaterials (Houston, TX, USA) | Unspecified
AgNP | 11.2 ± 2.1 | Spherical | Tannerella forsythia | - | 10 | Unspecified, obtained from US Research Nanomaterials (Houston, TX, USA) | Unspecified
AgNP | 11.2 ± 2.1 | Spherical | Fusobacterium nucleatum ATCC 25586 | - | 20 | Unspecified, obtained from US Research Nanomaterials (Houston, TX, USA) | Unspecified
AgNP | 11.2 ± 2.1 | Spherical | Fusobacterium necrophorum | - | 5 | Unspecified, obtained from US Research Nanomaterials (Houston, TX, USA) | Unspecified
AgNP | 11.2 ± 2.1 | Spherical | Parabacteroides distasonis | - | 5 | Unspecified, obtained from US Research Nanomaterials (Houston, TX, USA) | Unspecified
AgNP | 11.2 ± 2.1 | Spherical | Bacteroides fragilis ATCC 25285 | - | 100 | Unspecified, obtained from US Research Nanomaterials (Houston, TX, USA) | Unspecified
AgNP | 11.2 ± 2.1 | Spherical | Bacteroides uniformis | - | 100 | Unspecified, obtained from US Research Nanomaterials (Houston, TX, USA) | Unspecified
AgNP | 11.2 ± 2.1 | Spherical | Bacteroides ureolyticus | - | 40 | Unspecified, obtained from US Research Nanomaterials (Houston, TX, USA) | Unspecified
AgNP | 11.2 ± 2.1 | Spherical | Finegoldia magna | + | 5 | Unspecified, obtained from US Research Nanomaterials (Houston, TX, USA) | Unspecified
AgNP | 11.2 ± 2.1 | Spherical | Peptostreptococcus anaerobius ATCC 25286 | + | 5 | Unspecified, obtained from US Research Nanomaterials (Houston, TX, USA) | Unspecified
AgNP | 11.2 ± 2.1 | Spherical | Peptostreptococcus micra | + | 5 | Unspecified, obtained from US Research Nanomaterials (Houston, TX, USA) | Unspecified
AgNP | 11.2 ± 2.1 | Spherical | Actinomyces odontolyticus | + | 5 | Unspecified, obtained from US Research Nanomaterials (Houston, TX, USA) | Unspecified
AgNP | 11.2 ± 2.1 | Spherical | Bifidobacterium breve ATCC 15700 | + | 5 | Unspecified, obtained from US Research Nanomaterials (Houston, TX, USA) | Unspecified
AgNP | 11.2 ± 2.1 | Spherical | Propionibacterium acnes | + | 5 | Unspecified, obtained from US Research Nanomaterials (Houston, TX, USA) | Unspecified
AgNP | 11.2 ± 2.1 | Spherical | Propionibacterium granulosum | + | 10 | Unspecified, obtained from US Research Nanomaterials (Houston, TX, USA) | Unspecified
AgNP | 11.2 ± 2.1 | Spherical | Staphylococcus aureus ATCC 25923 | + | 2.5 | Unspecified, obtained from US Research Nanomaterials (Houston, TX, USA) | Unspecified
AgNP | 11.2 ± 2.1 | Spherical | Staphylococcus aureus ATCC 6538 | + | 2.5 | Unspecified, obtained from US Research Nanomaterials (Houston, TX, USA) | Unspecified
AgNP | 11.2 ± 2.1 | Spherical | Staphylococcus aureus ATCC 6538/P | + | 10 | Unspecified, obtained from US Research Nanomaterials (Houston, TX, USA) | Unspecified
AgNP | 11.2 ± 2.1 | Spherical | Staphylococcus epidermidis ATCC 14990 | + | 0.3125 | Unspecified, obtained from US Research Nanomaterials (Houston, TX, USA) | Unspecified
AgNP | 11.2 ± 2.1 | Spherical | Streptococcus mutans ATCC 29175 | + | 10 | Unspecified, obtained from US Research Nanomaterials (Houston, TX, USA) | Unspecified
AgNP | 2025-10-15 | Spherical | Salmonella enterica serovar Typhimurium | - | 7.81 | Green synthesis | Penicillium polonicum ARA 10
AgNP | 2025-05-20 | Spherical | Escherichia coli ATCC 8739 | - | 64 | Green synthesis | Streptomyces xinghaiensis Strain OF1
AgNP | 2025-05-20 | Spherical | Klebsiella pneumoniae ATCC 700603 | - | 256 | Green synthesis | Streptomyces xinghaiensis Strain OF1
AgNP | 2025-05-20 | Spherical | Pseudomonas aeruginosa ATCC 10145 | - | 16 | Green synthesis | Streptomyces xinghaiensis Strain OF1
AgNP | 2025-05-20 | Spherical | Staphylococcus aureus ATCC 6538 | + | 256 | Green synthesis | Streptomyces xinghaiensis Strain OF1
AgNP | 2025-05-20 | Spherical | Bacillus subtilis PCM 2021 | + | 64 | Green synthesis | Streptomyces xinghaiensis Strain OF1
AgNP | 23 ± 2 | Spherical | Escherichia coli ATCC8739 | - | 6.25 | Green synthesis | Streptacidiphilus durhamensis HGG16n
AgNP | 23 ± 2 | Spherical | Salmonella infantis | - | 6.25 | Green synthesis | Streptacidiphilus durhamensis HGG16n
AgNP | 23 ± 2 | Spherical | Klebsiella pneumoniae ATCC700603 | - | 6.25 | Green synthesis | Streptacidiphilus durhamensis HGG16n
AgNP | 23 ± 2 | Spherical | Bacillus subtilis PCM2021 | + | 6.25 | Green synthesis | Streptacidiphilus durhamensis HGG16n
AgNP | 23 ± 2 | Spherical | Staphylococcus aureus ATCC6338 | + | 6.25 | Green synthesis | Streptacidiphilus durhamensis HGG16n
AgNP | 23 ± 2 | Spherical | Pseudomonas aeruginosa ATCC10145 | - | 25 | Green synthesis | Streptacidiphilus durhamensis HGG16n
AgNP | 23 ± 2 | Spherical | Proteus mirabilis | - | 50 | Green synthesis | Streptacidiphilus durhamensis HGG16n
AgNP | 2025-04-24 | Spherical | Escherichia coli ATCC8739 | - | 70 | Green synthesis | Actinobacteria Strain SH11
AgNP | 2025-04-24 | Spherical | Staphylococcus aureus ATCC6338 | + | 40 | Green synthesis | Actinobacteria Strain SH11
AgNP | 2025-04-24 | Spherical | Bacillus subtilis PCM2021 | + | 40 | Green synthesis | Actinobacteria Strain SH11
AgNP | 12.7 | Spherical | Staphylococcus aureus ATCC6338 | + | 70 | Green synthesis | Acidophilic actinomycetes SL19 from Pilimelia columellifera subsp. Pallida
AgNP | 12.7 | Spherical | Bacillus subtilis PCM2021 | + | 90 | Green synthesis | Acidophilic actinomycetes SL19 from Pilimelia columellifera subsp. Pallida
AgNP | 12.7 | Spherical | Klebsiella pneumoniae ATCC700603 | - | 90 | Green synthesis | Acidophilic actinomycetes SL19 from Pilimelia columellifera subsp. Pallida
AgNP | 12.7 | Spherical | Escherichia coli ATCC8739 | - | 90 | Green synthesis | Acidophilic actinomycetes SL19 from Pilimelia columellifera subsp. Pallida
AgNP | 12.7 | Spherical | Pseudomonas aeruginosa ATCC10145 | - | 90 | Green synthesis | Acidophilic actinomycetes SL19 from Pilimelia columellifera subsp. Pallida
AgNP | 15.9 | Spherical | Staphylococcus aureus ATCC6338 | + | 90 | Green synthesis | Acidophilic actinomycetes SL24 from Pilimelia columellifera subsp. Pallida
AgNP | 15.9 | Spherical | Bacillus subtilis PCM2021 | + | 50 | Green synthesis | Acidophilic actinomycetes SL24 from Pilimelia columellifera subsp. Pallida
AgNP | 15.9 | Spherical | Klebsiella pneumoniae ATCC700603 | - | 60 | Green synthesis | Acidophilic actinomycetes SL24 from Pilimelia columellifera subsp. Pallida
AgNP | 15.9 | Spherical | Escherichia coli ATCC8739 | - | 40 | Green synthesis | Acidophilic actinomycetes SL24 from Pilimelia columellifera subsp. Pallida
AgNP | 15.9 | Spherical | Pseudomonas aeruginosa ATCC10145 | - | 40 | Green synthesis | Acidophilic actinomycetes SL24 from Pilimelia columellifera subsp. Pallida
AgNP | 2025-05-20 | Spherical | Pseudomonas aeruginosa resistant | - | 2.596 ± 1.126 | Chemical reduction | Branched cyclodextrin
AgNP | 2025-05-20 | Spherical | Pseudomonas aeruginosa multidrug-resistant | - | 2.285 ± 1.492 | Chemical reduction | Branched cyclodextrin
AgNP | 11 | Spherical | Pseudomonas aeruginosa MDR12 | - | 1 | Green synthesis | Quercetin and dimethyl sulfoxide
AgNP | 11 | Spherical | Staphylococcus aureus MDR13 | + | 2 | Green synthesis | Quercetin and dimethyl sulfoxide
AgNP | 35 ± 15 | Spherical | Escherichia coli DH5α | - | 10 | Unspecified, purchased from Vector Vita Ltd (Novosibirsk, Russia) | Unspecified
AgNP | 35 ± 15 | Spherical | Salmonella enterica serovar Typhimurium ATCC SC14028 | - | 10 | Unspecified, purchased from Vector Vita Ltd (Novosibirsk, Russia) | Unspecified
AgNP | 35 ± 15 | Spherical | Staphylococcus aureus | + | 12 | Unspecified, purchased from Vector Vita Ltd (Novosibirsk, Russia) | Unspecified
AgNP | 35 ± 15 | Spherical | Bacillus subtilis | + | 11 | Unspecified, purchased from Vector Vita Ltd (Novosibirsk, Russia) | Unspecified
AgNP | 26 | Spherical | Staphylococcus aureus ATCC 25923 | + | 10 | Green synthesis | Soluble starch and D-glucose
AgNP | 26 | Spherical | Methicillin-resistant Staphylococcus aureus (MRSA) ATCC 4330 | + | 10 | Green synthesis | Soluble starch and D-glucose
AgNP | 26 | Spherical | Streptococcus mutans ATCC 25175 | + | 5 | Green synthesis | Soluble starch and D-glucose
AgNP | 26 | Spherical | Streptococcus oralis ATCC 35037 | + | 5 | Green synthesis | Soluble starch and D-glucose
AgNP | 26 | Spherical | Streptococcus gordonii ATCC 49818 | + | 10 | Green synthesis | Soluble starch and D-glucose
AgNP | 26 | Spherical | Enterococcus faecalis 700802 | + | 10 | Green synthesis | Soluble starch and D-glucose
AgNP | 26 | Spherical | Escherichia coli ATCC 25922 | - | 5 | Green synthesis | Soluble starch and D-glucose
AgNP | 26 | Spherical | Aggregatibacter actinomycetemcomitans ATCC 33384 | - | 2 | Green synthesis | Soluble starch and D-glucose
AgNP | 26 | Spherical | Pseudomonas aeruginosa ATCC 27853 | - | 2 | Green synthesis | Soluble starch and D-glucose
AgNP | 30-42 | Irregular | Escherichia coli ATCC 25922 | - | 310 | Unspecified, purchased from US Research Nanomaterials, Inc. (Houston, TX, USA) | Unspecified
AgNP | 1933-05-01 | Nanocube | Escherichia coli ATCC 35218 | - | 400 | Chemical reduction | 1% trisodium citrate
AgNP | 1933-05-01 | Nanocube | Klebsiella pneumoniae ATCC 700603 | - | 300±141.43 | Chemical reduction | 1% trisodium citrate
AgNP | 1933-05-01 | Nanocube | Methicillin-resistant Staphylococcus aureus (MRSA) ATCC 25923 | + | 300±141.43 | Chemical reduction | 1% trisodium citrate
AgNP | 2025-02-10 | Spherical | Pseudomonas aeruginosa | - | 0.59 | Green synthesis | Allophylus cobbe leaf extract
AgNP | 2025-02-10 | Spherical | Shigella flexneri | - | 0.6 | Green synthesis | Allophylus cobbe leaf extract
AgNP | 2025-02-10 | Spherical | Staphylococcus aureus | + | 0.75 | Green synthesis | Allophylus cobbe leaf extract
AgNP | 2025-02-10 | Spherical | Streptococcus pneumoniae | + | 0.76 | Green synthesis | Allophylus cobbe leaf extract
AgNP | 30-50 | Spherical | Bacillus sp | + | 30 | Green synthesis | Isolate MGL-D10
AgNP | 30-50 | Spherical | Staphylococcus aureus | + | 30 | Green synthesis | Isolate MGL-D10
AgNP | 30-50 | Spherical | Escherichia coli | - | 40 | Green synthesis | Isolate MGL-D10
AgNP | 30-50 | Spherical | Klebsiella pneumoniae | - | 40 | Green synthesis | Isolate MGL-D10
AgNP | 30-50 | Spherical | Pseudomonas aeruginosa | - | 40 | Green synthesis | Isolate MGL-D10
AgNP | 2025-07-20 | Spherical | Pseudomonas aeruginosa ATCC 9027 | - | 6.25 | Photo-assisted reduction and biostabilization (US Patent No. 7514600) | Unspecified
AgNP | 2025-07-20 | Spherical | Salmonella abony NCTC 6017 | - | 6.25 | Photo-assisted reduction and biostabilization (US Patent No. 7514600) | Unspecified
AgNP | 2025-07-20 | Spherical | Salmonella typhimurium ATCC 23564 | - | 6.25 | Photo-assisted reduction and biostabilization (US Patent No. 7514600) | Unspecified
AgNP | 2025-07-20 | Spherical | Klebsiella aerogenes ATCC 1950 | - | 6.25 | Photo-assisted reduction and biostabilization (US Patent No. 7514600) | Unspecified
AgNP | 2025-07-20 | Spherical | Proteus vulgaris NCIB 4157 | - | 6.25 | Photo-assisted reduction and biostabilization (US Patent No. 7514600) | Unspecified
AgNP | 2025-07-20 | Spherical | Bacillus subtilis ATCC 6633 | + | 6.25 | Photo-assisted reduction and biostabilization (US Patent No. 7514600) | Unspecified
AgNP | 2025-07-20 | Spherical | Staphylococcus aureus ATCC 6538 | + | 12.5 | Photo-assisted reduction and biostabilization (US Patent No. 7514600) | Unspecified
AgNP | 2025-07-20 | Spherical | Staphylococcus epidermidis ATCC 12228 | + | 6.25 | Photo-assisted reduction and biostabilization (US Patent No. 7514600) | Unspecified
AgNP | 2025-07-20 | Spherical | Escherichia coli ATCC 117 | - | 6.25 | Photo-assisted reduction and biostabilization (US Patent No. 7514600) | Unspecified
AgNP | 26 | Spherical | Enterococcus faecalis CCM 4224 | + | 6.75 | Chemical reduction | 25% ammonia, sodium hydroxide, D(+)-maltose monohydrate
AgNP | 26 | Spherical | Staphylococcus aureus CCM 3953 | + | 3.38 | Chemical reduction | 25% ammonia, sodium hydroxide, D(+)-maltose monohydrate
AgNP | 26 | Spherical | Escherichia coli CCM 3954 | - | 1.69 | Chemical reduction | 25% ammonia, sodium hydroxide, D(+)-maltose monohydrate
AgNP | 26 | Spherical | Pseudomonas aeruginosa CCM 3955 | - | 3.38 | Chemical reduction | 25% ammonia, sodium hydroxide, D(+)-maltose monohydrate
AgNP | 26 | Spherical | Staphylococcus epidermidis | + | 1.69 | Chemical reduction | 25% ammonia, sodium hydroxide, D(+)-maltose monohydrate
AgNP | 26 | Spherical | Methicillin-resistant Staphylococcus epidermidis (MRSE) | + | 1.69 | Chemical reduction | 25% ammonia, sodium hydroxide, D(+)-maltose monohydrate
AgNP | 26 | Spherical | Methicillin-resistant Staphylococcus aureus (MRSA) | + | 3.38 | Chemical reduction | 25% ammonia, sodium hydroxide, D(+)-maltose monohydrate
AgNP | 26 | Spherical | Vancomycin-resistant Enterococcus (VRE) | + | 6.75 | Chemical reduction | 25% ammonia, sodium hydroxide, D(+)-maltose monohydrate
AgNP | 26 | Spherical | Klebsiella pneumoniae ESBL (Extended Spectrum Beta-Lactamase) | - | 6.75 | Chemical reduction | 25% ammonia, sodium hydroxide, D(+)-maltose monohydrate
AgNP | 8.45±0.05 | Spherical | Staphylococcus aureus | + | 398 | Chemical reduction | diphenyl ether and oleylamine 12mM
AgNP | 8.45±0.05 | Spherical | Bacillus megaterium | + | 199 | Chemical reduction | diphenyl ether and oleylamine 12mM
AgNP | 8.45±0.05 | Spherical | Proteus vulgaris | - | 199 | Chemical reduction | diphenyl ether and oleylamine 12mM
AgNP | 8.45±0.05 | Spherical | Shigella sonnei | - | 199 | Chemical reduction | diphenyl ether and oleylamine 12mM
AgNP | 8.07±0.02 | Spherical | Staphylococcus aureus | + | 150 | Chemical reduction | diphenyl ether and oleylamine 15mM
AgNP | 8.07±0.02 | Spherical | Bacillus megaterium | + | 75 | Chemical reduction | diphenyl ether and oleylamine 15mM
AgNP | 8.07±0.02 | Spherical | Proteus vulgaris | - | 100 | Chemical reduction | diphenyl ether and oleylamine 15mM
AgNP | 8.07±0.02 | Spherical | Shigella sonnei | - | 100 | Chemical reduction | diphenyl ether and oleylamine 15mM
AgNP | 90 | Spherical | Staphylococcus aureus | + | 65 | Green synthesis | Cannabis sativa root extract (pH 7)
AgNP | 90 | Spherical | Escherichia coli | - | 70 | Green synthesis | Cannabis sativa root extract (pH 7)
AgNP | 90 | Spherical | Pseudomonas aeruginosa | - | 75 | Green synthesis | Cannabis sativa root extract (pH 7)
AgNP | 90 | Spherical | Klebsiella pneumoniae | - | 60 | Green synthesis | Cannabis sativa root extract (pH 7)
AgNP | 20.34±1.69 | Spherical | Staphylococcus aureus ATCC 25923 | + | 128 | Green synthesis | Carya illinoinensis leaf extract
AgNP | 20.34±1.69 | Spherical | Listeria monocytogenes ATCC 7644 | + | 64 | Green synthesis | Carya illinoinensis leaf extract
AgNP | 20.34±1.69 | Spherical | Escherichia coli ATCC 25922 | - | 16 | Green synthesis | Carya illinoinensis leaf extract
AgNP | 20.34±1.69 | Spherical | Pseudomonas aeruginosa ATCC 27853 | - | 32 | Green synthesis | Carya illinoinensis leaf extract
AgNP | 20–35 | Spherical | Escherichia coli | - | 125 | Green synthesis | Proteus mirabilis
AgNP | 20–35 | Spherical | Klebsiella pneumoniae | - | 35 | Green synthesis | Proteus mirabilis
AgNP | 20–35 | Spherical | Proteus mirabilis | - | 16 | Green synthesis | Proteus mirabilis
AgNP | 20–35 | Spherical | Pseudomonas aeruginosa | - | 65 | Green synthesis | Proteus mirabilis
AgNP | 20–35 | Spherical | Salmonella typhi | - | 125 | Green synthesis | Proteus mirabilis
AgNP | 20–35 | Spherical | Staphylococcus aureus | + | 125 | Green synthesis | Proteus mirabilis
AgNP | 20–35 | Spherical | Streptococcus pneumoniae | + | 125 | Green synthesis | Proteus mirabilis
AgNP | 4.5±3.1 | Spherical | Staphylococcus aureus 25923 | + | 10 | Green synthesis | Rhamnogalacturonan gum
AgNP | 4.5±3.1 | Spherical | Pseudomonas aeruginosa 27853 | - | 5 | Green synthesis | Rhamnogalacturonan gum
AgNP | 4.5±3.1 | Spherical | Escherichia coli 25922 | - | 2 | Green synthesis | Rhamnogalacturonan gum
AgNP | 4.5±3.1 | Spherical | Escherichia coli 35218 | - | 2 | Green synthesis | Rhamnogalacturonan gum
AgNP | 37.5 | Spherical | Escherichia coli | - | 50± 5 | Green synthesis | Aqueous extract of Punica granatum leaves
AgNP | 37.5 | Spherical | Pseudomonas aeruginosa | - | 50± 2 | Green synthesis | Aqueous extract of Punica granatum leaves
AgNP | 37.5 | Spherical | Proteus vulgaris | - | 75± 2 | Green synthesis | Aqueous extract of Punica granatum leaves
AgNP | 37.5 | Spherical | Bacillus subtilis | + | 100 | Green synthesis | Aqueous extract of Punica granatum leaves
AgNP | 37.5 | Spherical | Staphylococcus aureus | + | 125 | Green synthesis | Aqueous extract of Punica granatum leaves
AgNP | 1.9-4.3 | Spherical | Pseudomonas aeruginosa-620 | - | 27 | Microwave-accelerated green synthesis | Eucalyptus globulus leaf extract
AgNP | 1.9-4.3 | Spherical | Escherichia coli-157 | - | 36 | Microwave-accelerated green synthesis | Eucalyptus globulus leaf extract
AgNP | 1.9-4.3 | Spherical | Methicillin-resistant Staphylococcus aureus (MRSA) | + | 27 | Microwave-accelerated green synthesis | Eucalyptus globulus leaf extract
AgNP | 1.9-4.3 | Spherical | Methicillin-resistant Staphylococcus epidermidis (MRSE) | + | 30 | Microwave-accelerated green synthesis | Eucalyptus globulus leaf extract
AgNP | 29±5 | Spherical | Ralstonia solanacearum NAIMCC-B-01626 | - | 200 | Green synthesis | Azadirachta indica leaf extract
AgNP | 36.16±0.72 | Spherical | Escherichia coli O157:H7 | - | 0.25 | Chemical reduction | 0.01 M cysteine, 0.01 M CTAB, PVA, pH 7, 200 rpm for 1 hour
AgNP | 113.37±4.65 | Spherical | Escherichia coli O157:H7 | - | 10 | Chemical reduction | 0.01 M cysteine, 0.01 M CTAB, PVA, pH 7, 800 rpm for 4 hours
AgNP | 78.50±1.42 | Spherical | Escherichia coli O157:H7 | - | 10 | Chemical reduction | 0.01 M cysteine, 0.01 M CTAB, PVA, pH 7, 1-hour ultrasonic stabilization
AgNP | 36.16±0.72 | Spherical | Methicillin-resistant Staphylococcus aureus (MRSA) | + | 0.25 | Chemical reduction | 0.01 M cysteine, 0.01 M CTAB, PVA, pH 7, 200 rpm for 1 hour
AgNP | 113.37±4.65 | Spherical | Methicillin-resistant Staphylococcus aureus (MRSA) | + | 0.5 | Chemical reduction | 0.01 M cysteine, 0.01 M CTAB, PVA, pH 7, 800 rpm for 4 hours
AgNP | 78.50±1.42 | Spherical | Methicillin-resistant Staphylococcus aureus (MRSA) | + | 0.25 | Chemical reduction | 0.01 M cysteine, 0.01 M CTAB, PVA, pH 7, 1-hour ultrasonic stabilization
AgNP | 44 | Cubic | Staphylococcus aureus CCM 3953 | + | 6.75 | Chemical reduction | 0.005 mol/L ammonia, NaOH, D-glucose (pH 11.5)
AgNP | 44 | Cubic | Escherichia coli CCM 3954 | - | 27 | Chemical reduction | 0.005 mol/L ammonia, NaOH, D-glucose (pH 11.5)
AgNP | 44 | Cubic | Pseudomonas aeruginosa CCM 3955 | - | 27 | Chemical reduction | 0.005 mol/L ammonia, NaOH, D-glucose (pH 11.5)
AgNP | 44 | Cubic | Pseudomonas aeruginosa | - | 13.5 | Chemical reduction | 0.005 mol/L ammonia, NaOH, D-glucose (pH 11.5)
AgNP | 44 | Cubic | Staphylococcus epidermidis | + | 13.5 | Chemical reduction | 0.005 mol/L ammonia, NaOH, D-glucose (pH 11.5)
AgNP | 44 | Cubic | Methicillin-resistant Staphylococcus epidermidis (MRSE) | + | 6.75 | Chemical reduction | 0.005 mol/L ammonia, NaOH, D-glucose (pH 11.5)
AgNP | 44 | Cubic | Methicillin-resistant Staphylococcus aureus (MRSA) | + | 27 | Chemical reduction | 0.005 mol/L ammonia, NaOH, D-glucose (pH 11.5)
AgNP | 44 | Cubic | Klebsiella pneumoniae (ESBL-positive) | - | 27 | Chemical reduction | 0.005 mol/L ammonia, NaOH, D-glucose (pH 11.5)
AgNP | 50 | Cubic | Staphylococcus aureus CCM 3953 | + | 54 | Chemical reduction | 0.005 mol/L ammonia, NaOH, D(+)-galactose (pH 11.5)
AgNP | 50 | Cubic | Pseudomonas aeruginosa | - | 27 | Chemical reduction | 0.005 mol/L ammonia, NaOH, D(+)-galactose (pH 11.5)
AgNP | 50 | Cubic | Staphylococcus epidermidis | + | 6.75 | Chemical reduction | 0.005 mol/L ammonia, NaOH, D(+)-galactose (pH 11.5)
AgNP | 50 | Cubic | Methicillin-resistant Staphylococcus epidermidis (MRSE) | + | 54 | Chemical reduction | 0.005 mol/L ammonia, NaOH, D(+)-galactose (pH 11.5)
AgNP | 50 | Cubic | Methicillin-resistant Staphylococcus aureus (MRSA) | + | 54 | Chemical reduction | 0.005 mol/L ammonia, NaOH, D(+)-galactose (pH 11.5)
AgNP | 25 | Cubic | Enterococcus faecalis CCM 4224 | + | 13.5 | Chemical reduction | 0.005 mol/L ammonia, NaOH, D(+)-maltose monohydrate (pH 11.5)
AgNP | 25 | Cubic | Staphylococcus aureus CCM 3953 | + | 6.75 | Chemical reduction | 0.005 mol/L ammonia, NaOH, D(+)-maltose monohydrate (pH 11.5)
AgNP | 25 | Cubic | Escherichia coli CCM 3954 | - | 3.38 | Chemical reduction | 0.005 mol/L ammonia, NaOH, D(+)-maltose monohydrate (pH 11.5)
AgNP | 25 | Cubic | Pseudomonas aeruginosa CCM 3955 | - | 6.75 | Chemical reduction | 0.005 mol/L ammonia, NaOH, D(+)-maltose monohydrate (pH 11.5)
AgNP | 25 | Cubic | Pseudomonas aeruginosa | - | 3.38 | Chemical reduction | 0.005 mol/L ammonia, NaOH, D(+)-maltose monohydrate (pH 11.5)
AgNP | 25 | Cubic | Staphylococcus epidermidis | + | 1.69 | Chemical reduction | 0.005 mol/L ammonia, NaOH, D(+)-maltose monohydrate (pH 11.5)
AgNP | 25 | Cubic | Methicillin-resistant Staphylococcus epidermidis (MRSE) | + | 1.69 | Chemical reduction | 0.005 mol/L ammonia, NaOH, D(+)-maltose monohydrate (pH 11.5)
AgNP | 25 | Cubic | Methicillin-resistant Staphylococcus aureus (MRSA) | + | 6.75 | Chemical reduction | 0.005 mol/L ammonia, NaOH, D(+)-maltose monohydrate (pH 11.5)
AgNP | 25 | Cubic | Enterococcus faecium (Vancomycin-resistant Enterococcus, VRE) | + | 13.5 | Chemical reduction | 0.005 mol/L ammonia, NaOH, D(+)-maltose monohydrate (pH 11.5)
AgNP | 25 | Cubic | Klebsiella pneumoniae (ESBL-positive) | - | 6.75 | Chemical reduction | 0.005 mol/L ammonia, NaOH, D(+)-maltose monohydrate (pH 11.5)
AgNP | 35 | Cubic | Enterococcus faecalis CCM 4224 | + | 54 | Chemical reduction | 0.005 mol/L ammonia, NaOH, D(+)-lactose (pH 11.5)
AgNP | 35 | Cubic | Staphylococcus aureus CCM 3953 | + | 6.75 | Chemical reduction | 0.005 mol/L ammonia, NaOH, D(+)-lactose (pH 11.5)
AgNP | 35 | Cubic | Escherichia coli CCM 3954 | - | 27 | Chemical reduction | 0.005 mol/L ammonia, NaOH, D(+)-lactose (pH 11.5)
AgNP | 35 | Cubic | Pseudomonas aeruginosa CCM 3955 | - | 13.5 | Chemical reduction | 0.005 mol/L ammonia, NaOH, D(+)-lactose (pH 11.5)
AgNP | 35 | Cubic | Pseudomonas aeruginosa | - | 13.5 | Chemical reduction | 0.005 mol/L ammonia, NaOH, D(+)-lactose (pH 11.5)
AgNP | 35 | Cubic | Staphylococcus epidermidis | + | 6.75 | Chemical reduction | 0.005 mol/L ammonia, NaOH, D(+)-lactose (pH 11.5)
AgNP | 35 | Cubic | Methicillin-resistant Staphylococcus epidermidis (MRSE) | + | 6.75 | Chemical reduction | 0.005 mol/L ammonia, NaOH, D(+)-lactose (pH 11.5)
AgNP | 35 | Cubic | Methicillin-resistant Staphylococcus aureus (MRSA) | + | 27 | Chemical reduction | 0.005 mol/L ammonia, NaOH, D(+)-lactose (pH 11.5)
AgNP | 35 | Cubic | Enterococcus faecium (Vancomycin-resistant Enterococcus, VRE) | + | 54 | Chemical reduction | 0.005 mol/L ammonia, NaOH, D(+)-lactose (pH 11.5)
AgNP | 35 | Cubic | Klebsiella pneumoniae (ESBL-positive) | - | 54 | Chemical reduction | 0.005 mol/L ammonia, NaOH, D(+)-lactose (pH 11.5)
AgNP | 2.2 | Spherical | Escherichia coli XL1Blue | - | 8.4 | Physical method | Synthesized by picosecond laser ablation in pure water
AgNP | 2.2 | Spherical | Bacillus subtilis 168 | + | 1.7 | Physical method | Synthesized by picosecond laser ablation in pure water
AgNP | 2.2 | Spherical | Escherichia coli XL1Blue | - | 9.2 | Physical method | Synthesized by nanosecond laser ablation in pure water
AgNP | 2.2 | Spherical | Bacillus subtilis 168 | + | 9.2 | Physical method | Synthesized by nanosecond laser ablation in pure water
AgNP | 3.3 | Spherical | Escherichia coli XL1Blue | - | 9.2 | Physical method | Synthesized by picosecond laser ablation in aqueous LiCl solution
AgNP | 3.3 | Spherical | Bacillus subtilis 168 | + | 1 | Physical method | Synthesized by picosecond laser ablation in aqueous LiCl solution
AgNP | 6.1 | Spherical | Escherichia coli XL1Blue | - | 3.7 | Physical method | Synthesized by nanosecond laser ablation in aqueous LiCl solution
AgNP | 6.1 | Spherical | Bacillus subtilis 168 | + | 1.5 | Physical method | Synthesized by nanosecond laser ablation in aqueous LiCl solution
AgNP | 20-40 | Spherical | Pseudomonas aeruginosa PA01 | - | 6.25 | Green synthesis | Cannabis sativa
AgNP | 20-40 | Spherical | Escherichia coli UTI89 | - | 12.5 | Green synthesis | Cannabis sativa
AgNP | 2025-08-20 | Spherical | Staphylococcus aureus | + | 12.5 | Green synthesis | Bacillus spp.
AgNP | 2025-08-20 | Spherical | Escherichia coli | - | 3.125 | Green synthesis | Bacillus spp.
AgNP | 2025-08-20 | Spherical | Enterococcus faecalis | + | 3.125 | Green synthesis | Bacillus spp.
AgNP | 2025-08-20 | Spherical | Methicillin-resistant Staphylococcus aureus (MRSA) | + | 3.125 | Green synthesis | Bacillus spp.
AgNP | 2025-08-20 | Spherical | Bacillus subtilis | + | 6.25 | Green synthesis | Bacillus spp.
AgNP | 2025-08-20 | Spherical | Klebsiella pneumoniae | - | 6.25 | Green synthesis | Bacillus spp.
AgNP | 2025-08-20 | Spherical | Pseudomonas aeruginosa | - | 6.25 | Green synthesis | Bacillus spp.
AgNP | 8.5-26.44 | Spherical | Streptococcus mutans | + | 1200 | Green synthesis | Cyanobacteria Nostoc sp.
AgNP | 8.5-26.44 | Spherical | Methicillin-resistant Staphylococcus aureus (MRSA) | + | 900 | Green synthesis | Cyanobacteria Nostoc sp.
AgNP | 8.5-26.44 | Spherical | Escherichia coli ATCC 25922 | - | 900 | Green synthesis | Cyanobacteria Nostoc sp.
AgNP | 8.5-26.44 | Spherical | Salmonella typhimurium ATCC 14028 | - | 900 | Green synthesis | Cyanobacteria Nostoc sp.
AgNP | 25-45 | Spherical | Staphylococcus aureus ATCC 29213 | + | 0.11 | Green synthesis | Crataegus pentagyna fruit extract
AgNP | 25-45 | Spherical | Enterococcus faecalis ATCC 29212 | + | 0.11 | Green synthesis | Crataegus pentagyna fruit extract
AgNP | 25-45 | Spherical | Pseudomonas aeruginosa ATCC 27853 | - | 0.11 | Green synthesis | Crataegus pentagyna fruit extract
AgNP | 25-45 | Spherical | Acinetobacter baumannii ATCC 19606 | - | 0.11 | Green synthesis | Crataegus pentagyna fruit extract
AgNP | 25-45 | Spherical | Escherichia coli ATCC 25922 | - | 0.11 | Green synthesis | Crataegus pentagyna fruit extract
AgNP | 25-45 | Spherical | Klebsiella pneumoniae ATCC 700603 | - | 7.1 | Green synthesis | Crataegus pentagyna fruit extract
AgNP | 25-45 | Spherical | Proteus mirabilis ATCC 25933 | - | 0.89 | Green synthesis | Crataegus pentagyna fruit extract
AgNP | 25-45 | Spherical | Staphylococcus aureus multiresistant | + | 7.1 | Green synthesis | Crataegus pentagyna fruit extract
AgNP | 25-45 | Spherical | Enterococcus faecalis multiresistant | + | 1.7 | Green synthesis | Crataegus pentagyna fruit extract
AgNP | 25-45 | Spherical | Pseudomonas aeruginosa multiresistant | - | 1.7 | Green synthesis | Crataegus pentagyna fruit extract
AgNP | 25-45 | Spherical | Acinetobacter baumannii multiresistant | - | 0.89 | Green synthesis | Crataegus pentagyna fruit extract
AgNP | 25-45 | Spherical | Escherichia coli multiresistant | - | 0.89 | Green synthesis | Crataegus pentagyna fruit extract
AgNP | 40-50 | Spherical | Staphylococcus aureus ATCC 25923 | + | 190 | Chemical reduction | 1% trisodium citrate
AgNP | 40-50 | Spherical | Bacillus subtilis AST5-2 | + | 195 | Chemical reduction | 1% trisodium citrate
AgNP | 40-50 | Spherical | Pseudomonas aeruginosa AL2-14B | - | 188 | Chemical reduction | 1% trisodium citrate
AgNP | 40-50 | Spherical | Klebsiella pneumoniae AWD5 | - | 184 | Chemical reduction | 1% trisodium citrate
AgNP | 40-50 | Spherical | Escherichia coli ATCC 25922 | - | 190 | Chemical reduction | 1% trisodium citrate
AgNP | 90 longitud 20 ancho | Rod | Staphylococcus aureus ATCC 25923 | + | 358 | Chemical reduction | NaOH and 1% trisodium citrate
AgNP | 90 longitud 20 ancho | Rod | Bacillus subtilis AST5-2 | + | 350 | Chemical reduction | NaOH and 1% trisodium citrate
AgNP | 90 longitud 20 ancho | Rod | Pseudomonas aeruginosa AL2-14B | - | 348 | Chemical reduction | NaOH and 1% trisodium citrate
AgNP | 90 longitud 20 ancho | Rod | Klebsiella pneumoniae AWD5 | - | 320 | Chemical reduction | NaOH and 1% trisodium citrate
AgNP | 90 longitud 20 ancho | Rod | Escherichia coli ATCC 25922 | - | 340 | Chemical reduction | NaOH and 1% trisodium citrate
AgNP | 2025-09-27 | Spherical | Escherichia coli | - | 2 | Physical method | Synthesized by nanosecond laser ablation in liquid
AgNP | 2025-09-27 | Spherical | Enterobacter aerogenes | - | 3 | Physical method | Synthesized by nanosecond laser ablation in liquid
AgNP | 2025-09-27 | Spherical | Klebsiella pneumoniae | - | 4 | Physical method | Synthesized by nanosecond laser ablation in liquid
AgNP | 2025-09-27 | Spherical | Pseudomonas aeruginosa | - | 4 | Physical method | Synthesized by nanosecond laser ablation in liquid
AgNP | 2025-09-27 | Spherical | Bacillus subtilis | + | 5 | Physical method | Synthesized by nanosecond laser ablation in liquid
AgNP | 2025-09-27 | Spherical | Staphylococcus aureus | + | 5.5 | Physical method | Synthesized by nanosecond laser ablation in liquid
AgNP | 2025-09-27 | Spherical | Salmonella typhi | - | 5.5 | Physical method | Synthesized by nanosecond laser ablation in liquid
AgNP | 2025-09-27 | Spherical | Salmonella typhimurium | - | 6 | Physical method | Synthesized by nanosecond laser ablation in liquid